## PCPComposition
PCBCategory | Element | mg_cm2_min | mg_cm2_mode | mg_cm2_max
PE_HVS | Cu | 15 | 25 | 40
PE_HVS | Ag | 0.1 | 0.3 | 0.6
PE_HVS | Au | 0.01 | 0.02 | 0.05
PE_HVS | Sn | 1 | 2.5 | 4
PE_HVS | Pb | 0.5 | 0.5 | 2
PE_HVS | Ni | 0.2 | 0.5 | 1
PE_HVS | Pd | 0.005 | 0.01 | 0.02
PE_HVS | Al | 2 | 5 | 10
PE_HVS | Zn | 0.1 | 0.2 | 0.5
PE_HVS | Fe | 1 | 3 | 5
BMS | Cu | 10 | 20 | 30
BMS | Ag | 0.05 | 0.15 | 0.4
BMS | Au | 0.005 | 0.02 | 0.04
BMS | Sn | 1.5 | 3 | 5
BMS | Pb | 0.2 | 0.4 | 1.5
BMS | Ni | 0.3 | 0.6 | 1.2
BMS | Pd | 0.002 | 0.005 | 0.015
BMS | Al | 3 | 6 | 12
BMS | Zn | 0.2 | 0.3 | 0.6
BMS | Fe | 2 | 4 | 6
VCC | Cu | 8 | 15 | 25
VCC | Ag | 0.02 | 0.1 | 0.3
VCC | Au | 0.01 | 0.05 | 0.1
VCC | Sn | 2 | 4 | 6
VCC | Pb | 0.1 | 0.3 | 1
VCC | Ni | 0.5 | 1 | 2
VCC | Pd | 0.01 | 0.03 | 0.06
VCC | Al | 1 | 3 | 7
VCC | Zn | 0.1 | 0.15 | 0.4
VCC | Fe | 1.5 | 3.5 | 5.5
ITC | Cu | 5 | 12 | 20
ITC | Ag | 0.05 | 0.2 | 0.5
ITC | Au | 0.02 | 0.1 | 0.2
ITC | Sn | 2.5 | 5 | 8
ITC | Pb | 0.05 | 0.2 | 0.8
ITC | Ni | 0.4 | 0.8 | 1.5
ITC | Pd | 0.02 | 0.05 | 0.1
ITC | Al | 0.5 | 1.5 | 5
ITC | Zn | 0.05 | 0.1 | 0.3
ITC | Fe | 1 | 2.5 | 4.5
SSS | Cu | 7 | 14 | 22
SSS | Ag | 0.03 | 0.15 | 0.35
SSS | Au | 0.015 | 0.06 | 0.12
SSS | Sn | 1.8 | 3.5 | 5.5
SSS | Pb | 0.15 | 0.4 | 1.2
SSS | Ni | 0.6 | 1.2 | 2.2
SSS | Pd | 0.015 | 0.035 | 0.07
SSS | Al | 1.2 | 3.5 | 8
SSS | Zn | 0.12 | 0.25 | 0.45
SSS | Fe | 1.8 | 3.8 | 5.8
MLIS | Cu | 15 | 18 | 25
MLIS | Ag | 0.08 | 0.15 | 0.2
MLIS | Au | 0.02 | 0.05 | 0.06
MLIS | Sn | 1.2 | 2 | 3
MLIS | Pb | 0.01 | 0.03 | 0.3
MLIS | Ni | 0.3 | 0.8 | 1.1
MLIS | Pd | 0.005 | 0.008 | 0.01
MLIS | Al | 20 | 25 | 30
MLIS | Zn | 0.05 | 0.08 | 0.1
MLIS | Fe | 0.5 | 1 | 1.5