## ElectricalSteel
Grade | Fe | Si | C | Mn | Al | P | S | Range
M19 | balance | 0.025 | 0 | 0 | 0 | 0 | 0 | min
M19 | balance | 0.035 | 0.0002 | 0.004 | 0.005 | 0.00075 | 0.00025 | max
M27 | balance | 0.024 | 0 | 0 | 0 | 0 | 0 | min
M27 | balance | 0.031 | 0.00025 | 0.004 | 0.006 | 0.001 | 0.00025 | max
M36 | balance | 0.022 | 0 | 0 | 0.001 | 0 | 0 | min
M36 | balance | 0.028 | 0.00025 | 0.0025 | 0.002 | 0.00025 | 8e-05 | max
M43 | balance | 0.018 | 0 | 0 | 0.001 | 0 | 0 | min
M43 | balance | 0.026 | 0.00027 | 0.003 | 0.002 | 0.00025 | 0.0001 | max
M47 | balance | 0.005 | 0 | 0 | 0 | 0.0006 | 0 | min
M47 | balance | 0.017 | 0.00035 | 0.00035 | 0.00025 | 0.0015 | 0.00025 | max

## Copper
Grade | Cu | O_ppm | Ag_ppm | Pb_ppm | Bi_ppm | Fe_ppm | Sb_ppm | As_ppm | Sn_ppm | Zn_ppm | Ni_ppm | S_ppm | P_ppm | Se_ppm | Te_ppm | Cd_ppm | Mn_ppm | Range
ETP | 0.999 | 0 | 0 | 0 | 0 | 0 | 0 | 0 | 0 | 0 | 0 | 0 | 0 | 0 | 0 | 0 | 0 | min
ETP | 1 | 400 | 0 | 50 | 5 | 0 | 0 | 0 | 0 | 0 | 0 | 0 | 0 | 0 | 0 | 0 | 0 | max
OF | 0.9995 | 0 | 0 | 0 | 0 | 0 | 0 | 0 | 0 | 0 | 0 | 0 | 0 | 0 | 0 | 0 | 0 | min
OF | 1 | 10 | 250 | 5 | 1 | 10 | 4 | 5 | 2 | 1 | 10 | 15 | 3 | 3 | 2 | 1 | 0.5 | max
OFE | 0.9999 | 0 | 0 | 0 | 0 | 0 | 0 | 0 | 0 | 0 | 0 | 0 | 0 | 0 | 0 | 0 | 0 | min
OFE | 1 | 5 | 250 | 5 | 1 | 10 | 4 | 5 | 2 | 1 | 10 | 15 | 3 | 3 | 2 | 1 | 0.5 | max

## PermanentMagnetNdFeB
Grade | Nd | Fe | B | Dy | Tb | Pr | Co | Al | Cu | Nb | Ga | Range
N35 | 0.29 | 0.64 | 0.01 | 0 | 0 | 0 | 0 | 0 | 0 | 0 | 0 | min
N40 | 0.29 | 0.64 | 0.01 | 0 | 0 | 0 | 0 | 0 | 0 | 0 | 0 | min
N42 | 0.29 | 0.64 | 0.01 | 0 | 0 | 0 | 0 | 0 | 0 | 0 | 0 | min
N45 | 0.29 | 0.63 | 0.01 | 0 | 0 | 0 | 0 | 0 | 0 | 0 | 0 | min
N48 | 0.29 | 0.63 | 0.01 | 0 | 0 | 0 | 0 | 0 | 0 | 0 | 0 | min
N52 | 0.29 | 0.62 | 0.01 | 0 | 0 | 0 | 0 | 0 | 0 | 0 | 0 | min
N35M | 0.29 | 0.64 | 0.01 | 0 | 0 | 0 | 0 | 0 | 0 | 0 | 0 | min
N42M | 0.29 | 0.64 | 0.01 | 0 | 0 | 0 | 0.02 | 0 | 0 | 0 | 0 | min
N48M | 0.29 | 0.63 | 0.01 | 0.02 | 0 | 0 | 0.02 | 0 | 0 | 0 | 0 | min
N50M | 0.29 | 0.62 | 0.01 | 0.02 | 0 | 0 | 0.03 | 0 | 0 | 0 | 0 | min
N35H | 0.29 | 0.64 | 0.01 | 0.02 | 0 | 0 | 0.02 | 0 | 0 | 0 | 0 | min
N42H | 0.29 | 0.63 | 0.01 | 0.02 | 0 | 0 | 0.03 | 0 | 0 | 0 | 0 | min
N48H | 0.29 | 0.62 | 0.01 | 0.03 | 0 | 0 | 0.04 | 0 | 0 | 0 | 0 | min
N35SH | 0.29 | 0.6 | 0.01 | 0.04 | 0 | 0 | 0.04 | 0 | 0 | 0 | 0 | min
N42SH | 0.29 | 0.6 | 0.01 | 0.04 | 0 | 0 | 0.05 | 0 | 0 | 0 | 0 | min
N45SH | 0.29 | 0.6 | 0.01 | 0.05 | 0 | 0 | 0.05 | 0 | 0 | 0 | 0 | min
N48SH | 0.29 | 0.6 | 0.01 | 0.05 | 0 | 0 | 0.06 | 0 | 0 | 0 | 0 | min
N35UH | 0.29 | 0.6 | 0.01 | 0.06 | 0 | 0 | 0.06 | 0 | 0 | 0 | 0 | min
N40UH | 0.29 | 0.6 | 0.01 | 0.06 | 0 | 0 | 0.07 | 0 | 0 | 0 | 0 | min
N42UH | 0.29 | 0.6 | 0.01 | 0.07 | 0 | 0 | 0.07 | 0 | 0 | 0 | 0 | min
N45UH | 0.29 | 0.6 | 0.01 | 0.07 | 0 | 0 | 0.08 | 0 | 0 | 0 | 0 | min
N35EH | 0.29 | 0.6 | 0.01 | 0.08 | 0 | 0 | 0.08 | 0 | 0 | 0 | 0 | min
N38EH | 0.29 | 0.6 | 0.01 | 0.08 | 0 | 0 | 0.09 | 0 | 0 | 0 | 0 | min
N40EH | 0.29 | 0.6 | 0.01 | 0.08 | 0 | 0 | 0.09 | 0 | 0 | 0 | 0 | min
N42EH | 0.29 | 0.6 | 0.01 | 0.08 | 0 | 0 | 0.1 | 0 | 0 | 0 | 0 | min
N35AH | 0.29 | 0.6 | 0.01 | 0.09 | 0 | 0 | 0.1 | 0 | 0 | 0 | 0 | min
N38AH | 0.29 | 0.6 | 0.01 | 0.09 | 0 | 0 | 0.11 | 0 | 0 | 0 | 0 | min
N40AH | 0.29 | 0.6 | 0.01 | 0.09 | 0 | 0 | 0.11 | 0 | 0 | 0 | 0 | min
N35 | 0.32 | 0.68 | 0.012 | 0 | 0 | 0.01 | 0 | 0.005 | 0.001 | 0.005 | 0.001 | max
N40 | 0.32 | 0.68 | 0.012 | 0 | 0 | 0.01 | 0 | 0.005 | 0.001 | 0.005 | 0.001 | max
N42 | 0.32 | 0.68 | 0.012 | 0 | 0 | 0.01 | 0 | 0.005 | 0.001 | 0.005 | 0.001 | max
N45 | 0.32 | 0.67 | 0.012 | 0 | 0 | 0.01 | 0 | 0.005 | 0.001 | 0.005 | 0.001 | max
N48 | 0.32 | 0.67 | 0.012 | 0 | 0 | 0.01 | 0 | 0.005 | 0.001 | 0.005 | 0.001 | max
N52 | 0.32 | 0.66 | 0.012 | 0 | 0 | 0.01 | 0 | 0.005 | 0.001 | 0.005 | 0.001 | max
N35M | 0.32 | 0.68 | 0.012 | 0.01 | 0 | 0.01 | 0.01 | 0.005 | 0.002 | 0.005 | 0.001 | max
N42M | 0.32 | 0.68 | 0.012 | 0.01 | 0 | 0.01 | 0.03 | 0.005 | 0.002 | 0.005 | 0.001 | max
N48M | 0.32 | 0.67 | 0.012 | 0.03 | 0 | 0.01 | 0.04 | 0.005 | 0.002 | 0.005 | 0.001 | max
N50M | 0.32 | 0.66 | 0.012 | 0.03 | 0 | 0.01 | 0.05 | 0.005 | 0.002 | 0.005 | 0.001 | max
N35H | 0.32 | 0.68 | 0.012 | 0.04 | 0 | 0.01 | 0.04 | 0.005 | 0.002 | 0.005 | 0.001 | max
N42H | 0.32 | 0.67 | 0.012 | 0.04 | 0 | 0.01 | 0.05 | 0.005 | 0.002 | 0.005 | 0.001 | max
N48H | 0.32 | 0.66 | 0.012 | 0.05 | 0 | 0.01 | 0.06 | 0.005 | 0.002 | 0.005 | 0.001 | max
N35SH | 0.32 | 0.65 | 0.012 | 0.06 | 0.005 | 0.01 | 0.06 | 0.005 | 0.002 | 0.005 | 0.001 | max
N42SH | 0.32 | 0.65 | 0.012 | 0.06 | 0.005 | 0.01 | 0.07 | 0.005 | 0.002 | 0.005 | 0.001 | max
N45SH | 0.32 | 0.65 | 0.012 | 0.07 | 0.005 | 0.01 | 0.07 | 0.005 | 0.002 | 0.005 | 0.001 | max
N48SH | 0.32 | 0.65 | 0.012 | 0.07 | 0.005 | 0.01 | 0.08 | 0.005 | 0.002 | 0.005 | 0.001 | max
N35UH | 0.32 | 0.65 | 0.012 | 0.08 | 0.01 | 0.01 | 0.08 | 0.005 | 0.002 | 0.005 | 0.001 | max
N40UH | 0.32 | 0.65 | 0.012 | 0.08 | 0.01 | 0.01 | 0.09 | 0.005 | 0.002 | 0.005 | 0.001 | max
N42UH | 0.32 | 0.65 | 0.012 | 0.09 | 0.01 | 0.01 | 0.09 | 0.005 | 0.002 | 0.005 | 0.001 | max
N45UH | 0.32 | 0.65 | 0.012 | 0.09 | 0.01 | 0.01 | 0.1 | 0.005 | 0.002 | 0.005 | 0.001 | max
N35EH | 0.32 | 0.65 | 0.012 | 0.1 | 0.01 | 0.01 | 0.1 | 0.005 | 0.002 | 0.005 | 0.001 | max
N38EH | 0.32 | 0.65 | 0.012 | 0.1 | 0.01 | 0.01 | 0.11 | 0.005 | 0.002 | 0.005 | 0.001 | max
N40EH | 0.32 | 0.65 | 0.012 | 0.1 | 0.01 | 0.01 | 0.11 | 0.005 | 0.002 | 0.005 | 0.001 | max
N42EH | 0.32 | 0.65 | 0.012 | 0.1 | 0.01 | 0.01 | 0.12 | 0.005 | 0.002 | 0.005 | 0.001 | max
N35AH | 0.32 | 0.65 | 0.012 | 0.11 | 0.01 | 0.01 | 0.12 | 0.005 | 0.002 | 0.005 | 0.001 | max
N38AH | 0.32 | 0.65 | 0.012 | 0.11 | 0.01 | 0.01 | 0.13 | 0.005 | 0.002 | 0.005 | 0.001 | max
N40AH | 0.32 | 0.65 | 0.012 | 0.11 | 0.01 | 0.01 | 0.13 | 0.005 | 0.002 | 0.005 | 0.001 | max

## PermanentMagnetFerrit
Grade | Sr | Fe | O | Ba | Range
Strontium Ferrite (Y30) | 0.15 | 0.4 | 0.35 | 0 | min
Strontium Ferrite (Y35) | 0.15 | 0.4 | 0.35 | 0 | min
Strontium Ferrite (Y40) | 0.15 | 0.4 | 0.35 | 0 | min
Barium Ferrite (Y30) | 0 | 0.4 | 0.35 | 0.15 | min
Strontium Ferrite (Y30) | 0.2 | 0.45 | 0.4 | 0 | max
Strontium Ferrite (Y35) | 0.2 | 0.45 | 0.4 | 0 | max
Strontium Ferrite (Y40) | 0.2 | 0.45 | 0.4 | 0 | max
Barium Ferrite (Y30) | 0 | 0.45 | 0.4 | 0.2 | max

## CastAl
Grade | Al | Si | Fe | Cu | Mn | Mg | Cr | Ni | Zn | Ti | Ag | Be | Pb | Sn | Zr | Range
A380.0 | balance | 0.075 | 0 | 0.03 | 0 | 0 | 0 | 0 | 0 | 0 | 0 | 0 | 0 | 0 | 0 | min
A380.0 | balance | 0.095 | 0.013 | 0.04 | 0.005 | 0.001 | 0 | 0.005 | 0.03 | 0 | 0 | 0 | 0 | 0.0035 | 0 | max
A380.1 | balance | 0.075 | 0 | 0.03 | 0 | 0 | 0 | 0 | 0 | 0 | 0 | 0 | 0 | 0 | 0 | min
A380.1 | balance | 0.095 | 0.01 | 0.04 | 0.005 | 0.001 | 0 | 0.005 | 0.029 | 0 | 0 | 0 | 0 | 0.0035 | 0 | max
A380.2 | balance | 0.075 | 0 | 0.03 | 0 | 0 | 0 | 0 | 0 | 0 | 0 | 0 | 0 | 0 | 0 | min
A380.2 | balance | 0.095 | 0.006 | 0.04 | 0.001 | 0.001 | 0 | 0.001 | 0.001 | 0 | 0 | 0 | 0 | 0 | 0 | max
A383.0 | balance | 0.095 | 0 | 0.02 | 0 | 0.001 | 0 | 0 | 0 | 0 | 0 | 0 | 0 | 0 | 0 | min
A383.0 | balance | 0.115 | 0.013 | 0.03 | 0.005 | 0.003 | 0 | 0.003 | 0.03 | 0 | 0 | 0 | 0 | 0.0015 | 0 | max
A383.1 | balance | 0.095 | 0 | 0.02 | 0 | 0.001 | 0 | 0 | 0 | 0 | 0 | 0 | 0 | 0 | 0 | min
A383.1 | balance | 0.115 | 0.01 | 0.03 | 0.005 | 0.003 | 0 | 0.003 | 0.03 | 0 | 0 | 0 | 0 | 0.0015 | 0 | max
A360.0 | balance | 0.09 | 0 | 0 | 0 | 0.002 | 0 | 0 | 0 | 0 | 0 | 0 | 0 | 0 | 0 | min
A360.0 | balance | 0.1 | 0.013 | 0.006 | 0.0035 | 0.006 | 0 | 0.005 | 0.005 | 0 | 0 | 0 | 0 | 0.0015 | 0 | max
A360.1 | balance | 0.09 | 0 | 0 | 0 | 0.002 | 0 | 0 | 0 | 0 | 0 | 0 | 0 | 0 | 0 | min
A360.1 | balance | 0.1 | 0.01 | 0.006 | 0.0035 | 0.006 | 0 | 0.005 | 0.004 | 0 | 0 | 0 | 0 | 0.0015 | 0 | max
A360.2 | balance | 0.09 | 0 | 0 | 0 | 0.002 | 0 | 0 | 0 | 0 | 0 | 0 | 0 | 0 | 0 | min
A360.2 | balance | 0.1 | 0.006 | 0.01 | 0.005 | 0.006 | 0 | 0 | 0.005 | 0 | 0 | 0 | 0 | 0 | 0 | max

## CastFeSteel
Grade | Fe | C | Mn | P | S | Si | Cr | Ni | Al | Range
DC01 | balance | 0 | 0 | 0 | 0 | 0 | 0 | 0 | 0 | min
DC01 | balance | 0.0012 | 0.006 | 0.00045 | 0.00045 | 0 | 0 | 0 | 0 | max
DC04 | balance | 0 | 0 | 0 | 0 | 0 | 0 | 0 | 0 | min
DC04 | balance | 0.008 | 0.004 | 0.0003 | 0.0003 | 0 | 0 | 0 | 0.0002 | max
DC05 | balance | 0 | 0 | 0 | 0 | 0 | 0 | 0 | 0 | min
DC05 | balance | 0.006 | 0.0035 | 0.00025 | 0.00025 | 0 | 0 | 0 | 0.0001 | max
SPCC | balance | 0 | 0 | 0 | 0 | 0 | 0 | 0 | 0 | min
SPCC | balance | 0.0015 | 0.006 | 0.001 | 0.00035 | 0 | 0 | 0 | 0 | max
CS Type B | balance | 0 | 0 | 0 | 0 | 0 | 0 | 0 | 0 | min
CS Type B | balance | 0.0015 | 0.006 | 0.0003 | 0.00035 | 0 | 0 | 0 | 0 | max
DX51 D | balance | 0 | 0 | 0 | 0 | 0 | 0 | 0 | 0 | min
DX51 D | balance | 0.0018 | 0.012 | 0.0012 | 0.00045 | 0 | 0 | 0 | 0.0002 | max
SGCC | balance | 0 | 0 | 0 | 0 | 0 | 0 | 0 | 0 | min
SGCC | balance | 0.0015 | 0.008 | 0.0005 | 0.0005 | 0 | 0 | 0 | 0 | max
Type 304 | balance | 0 | 0 | 0 | 0 | 0 | 0.18 | 0.08 | 0 | min
Type 304 | balance | 0.0008 | 0.02 | 0.00045 | 0.0003 | 0.0075 | 0.02 | 0.105 | 0 | max
1.43 01 | balance | 0 | 0 | 0 | 0 | 0 | 0.175 | 0.08 | 0 | min
1.43 01 | balance | 0.0007 | 0.02 | 0.00045 | 0.00015 | 0.01 | 0.195 | 0.105 | 0 | max
Type 430 | balance | 0 | 0 | 0 | 0 | 0 | 0.16 | 0 | 0 | min
Type 430 | balance | 0.0012 | 0.01 | 0.0004 | 0.0003 | 0.01 | 0.18 | 0.0075 | 0 | max