## Steel Compositions
Grade Designation(s) | Standard Reference(s) | Typical Thickness (mm) | Key Magnetic Properties | Typical Motor Applications | Fe | Si | C | Mn | Al | P | S | Other Elements
M19 / M270-35A | AISI (Former), ASTM A677 (36F155), EN 10106, IEC 60404-8-4 | 0.35, 0.47 | Max Core Loss (@1.5T, 50Hz): ~2.70 W/kg Electrical Resistivity: 45-55 µΩ·cm | High-efficiency auxiliary motors, generators, high-reactance cores, stators and rotors requiring low core loss and good permeability | Balance | 2.5 - 3.5% (Typical) | ≤ 0.020% | ≤ 0.40% | ≤ 0.50% | ≤ 0.075% | ≤ 0.025% | Not explicitly defined; controlled as residual elements. ASTM A677 notes control of Cu, Ni, Cr, Mo, Sn, Sb.
M27 / M330-35A | AISI (Former), ASTM A677 (36F168), EN 10106, IEC 60404-8-4 | 0.35, 0.50 | Max Core Loss (@1.5T, 50Hz): ~3.30 W/kg Min. Permeability: High at moderate induction | General purpose auxiliary motors, small to medium-sized rotating machines, stators and rotors where a balance of performance and cost is needed | Balance | 2.4 - 3.1% (Typical) | ≤ 0.025% | ≤ 0.40% | ≤ 0.60% | ≤ 0.10% | ≤ 0.025% | Not explicitly defined; controlled as residual elements. Composition managed by manufacturer to meet magnetic property specs.
M36 / M400-50A | AISI (Former), ASTM A677 (47F190), EN 10106, JIS C 2552 | 0.47, 0.50 | Max Core Loss (@1.5T, 50Hz): ~3.60 - 4.00 W/kg Min. Flux Density (B50): 1.65 T | Cost-effective auxiliary motors, compressors, fans, pumps, intermittent duty motors, small rotating machines and static equipment | Balance | 2.2 - 2.8% | ≤ 0.025% | ≤ 0.25% | 0.10 - 0.20% | ≤ 0.025% | ≤ 0.008% | Not explicitly defined; controlled as residual elements. Values for C, Mn, P, S, Al are typical for M36.
M43 / M470-50A | AISI (Former), ASTM A677 (47F240), EN 10106, JIS C 2552 | 0.47, 0.50 | Max Core Loss (@1.5T, 50Hz): ~4.30 - 4.70 W/kg Min. Flux Density (B50): 1.64 T | Low-cost, general-purpose small motors, relays, solenoids, and magnetic circuits where higher core losses are acceptable | Balance | 1.8 - 2.6% | ≤ 0.027% | ≤ 0.30% | 0.10 - 0.20% | ≤ 0.025% | ≤ 0.010% | Not explicitly defined; controlled as residual elements. Values for C, Mn, P, S, Al are typical for M43.
M47 / M530-50A | AISI (Former), ASTM A677 (64F280), EN 10106, JIS C 2552 | 0.50, 0.65 | Max Core Loss (@1.5T, 50Hz): ~5.30 W/kg or higher Min. Flux Density: Lower than higher grades | Low-duty cycle or low-cost auxiliary motors, small transformers, magnetic components where performance is less critical than cost | Balance | 0.5 - 1.7% | ≤ 0.035% | ≤ 0.35% | ≤ 0.025% | 0.06 - 0.15% | ≤ 0.025% | Not explicitly defined; controlled as residual elements. Si content varies by sub-grade and manufacturer.