## Steel Grades
Designation (EN/ASTM/JIS) | Standard | C% | Si% | Mn% | P% | S% | Cr% | Ni% | N% | Fe% | Tensile Strength | Applications
EN 10130 DC01 | EN 10130 | ** ≤ 0.12% (Source 1, Source 2, Source 3, Source 4, Source 5) | N/A | ** ≤ 0.60% (Source 1, Source 2, Source 4, Source 5) | ** ≤ 0.045% (Source 1, Source 2, Source 4, Source 5) |  | N/A | N/A | N/A | ** Balance (the base element of the steel matrix) (Source 4) | N/A | . Its chemical composition, based on ladle analysis, specifies maximum percentages for carbon (C), manganese (Mn), phosphorus (P), and sulfur (S) (Source 1, Source 2, Source 5). The carbon content is kept low to enhance ductility and reduce cracking during cold forming (Source 4).
EN 10130 DC04 | EN 10130 | ** The maximum carbon content is 0.08% (Source 1, Source 3, Source 5). | ** A maximum silicon content of 0.025% is also specified (Source 1). | ** The maximum manganese content is 0.40% (Source 1, Source 3, Source 5). | ** The maximum phosphorus content is typically 0.025% (Source 1) or 0.030% (Source 3, Source 5). |  | N/A | N/A | N/A | Balance | N/A | (Source 2). The chemical composition is a critical factor determining the steel's properties (Source 2). For the DC04 grade, the chemical composition is specified by maximum percentages of key elements based on ladle analysis.
EN 10130 DC05 | EN 10130 | ** Maximum 0.06% (Source 2, Source 3). | N/A | ** Maximum 0.35% (Source 2, Source 3). | ** Maximum 0.025% (Source 2, Source 3). |  | N/A | N/A | N/A | Balance | N/A | . The chemical composition of DC05, based on ladle analysis, includes maximum percentages for Carbon (C), Manganese (Mn), Phosphorus (P), and Sulfur (S). DC05 is characterized as a deep-drawing grade suitable for higher forming requirements and is typically supplied as an unalloyed quality steel, though it can be supplied with alloying elements like Boron (B) or Titanium (Ti) if agreed upon (Source 1, Source 2, Source 3, Source 4).
JIS G 3141 SPCC | JIS G 3141 | ** 0.15% max (Source 1, Source 5) | N/A | ** 0.60% max (Source 1, Source 5) | ** 0.100% max (Source 5) or 0.10% max (Source 1) |  | N/A | N/A | 0.50% max (Source 1, Source 5) | Balance | N/A | N/A
ASTM A1008 CRS | ASTM A1008 | ** 0.15% maximum (Source 5). | N/A | ** 0.60% maximum (Source 5). | ** 0.030% maximum (Source 5). |  | N/A | N/A | N/A | Balance | N/A | requiring aluminum deoxidized steel, Commercial Steel (CS) can be ordered with a minimum of 0.01% total aluminum (Source 1).
EN 10346 DX51D | EN 10346 | N/A | N/A | N/A | //www.steelnumber.com/en/steel_composition_eu.php?name_id=597 |  | N/A | N/A | N/A | Balance | 270-500 MPa | and Characteristics**
JIS G 3302 SGCC | JIS G 3302 | ** 0.15% max (Source 2, Source 3) | N/A | ** 0.80% max (Source 2, Source 3) | ** 0.05% max (Source 2, Source 3) |  | N/A | N/A | N/A | Balance | N/A | (Source 2).
ASTM A240 304 stainless steel | ASTM A240 | ** Maximum 0.08% (Source 1, Source 2, Source 4) | ** Maximum 0.75% (Source 1, Source 2, Source 4) | ** Maximum 2.00% (Source 1, Source 2, Source 4) | ** Maximum 0.045% (Source 1, Source 2, Source 4) |  | ** 18.0% - 20.0% (Source 1, Source 2, Source 4) | ** 8.0% - 10.5% (Source 1, Source 2, Source 4) | ** Maximum 0.10% (Source 1, Source 2) | ** Balance (Source 1) | 75 ksi (515 MPa | across various industries (Source 1, Source 4).
EN 10088 1.4301 | EN 10088 | ** Maximum 0.07% (Source 2, Source 5) | ** Maximum 1.00% (Source 2, Source 5) | ** Maximum 2.00% (Source 2, Source 5) | ** Maximum 0.045% (Source 2, Source 5) |  | ** 17.5 - 19.5% (Source 2, Source 5) | ** 8.0 - 10.5% (Source 2, Source 5) | ** Maximum 0.11% (Source 2, Source 5) | Balance | N/A | N/A
ASTM A240 430 stainless steel | ASTM A240 | ** 0.12% (Sources 2, 3, 5) | ** 1.00% (Sources 2, 3, 5) | ** 1.00% (Sources 2, 3, 5) | ** 0.040% (Sources 2, 3, 5) | ** 0.030% (Sources 2, 3, 5) | ** 16.00% - 18.00% (Sources 2, 3, 5) | ** 0.75% (Sources 2, 3, 5) | N/A | Balance | N/A | . This standard defines the chemical composition and mechanical properties of various stainless steel grades, including ferritic, austenitic, martensitic, duplex, super duplex, and high-molybdenum alloys (Sources 1, 2, 3, 4, 5).

## Cast Iron Grades
Designation (EN/ASTM/JIS) | Standard | C% | Si% | Mn% | P% | S% | Ni% | Cu% | Mg% | Fe% | Graphite Form | Tensile Strength | Applications
EN 1561 GJL-150 | EN 1561 | ** 3.2-3.5% (Source 1) | ** 1.8-2.4% (Source 1) | ** 0.5-0.9% (Source 1) | ** ≤ 0.2% (Source 1) | ** ≤ 0.2% (Source 1) | N/A | N/A | N/A | Balance | N/A | 150 MPa
EN 1561 GJL-200 | EN 1561 | ** Ranges from 2.95% to 3.45% (Source 5) or 3.10% to 3.40% (Source 2). | ** Ranges from 2.10% to 2.90% (Source 5) or 1.90% to 2.30% (Source 2). | ** Ranges from 0.55% to 0.75% (Source 5) or 0.60% to 0.90% (Source 2). | ** Ranges from 0.10% to 0.20% (Source 5) or a maximum of 0.15% (Source 2). | ** Ranges from 0.04% to 0.07% (Source 5) or a maximum of 0.15% (Source 2). | N/A | N/A | N/A | Balance | N/A | N/A | like machine frames and housings (Source 5).
EN 1561 GJL-250 | EN 1561 | ** 2.8-3.3% (Source 2) | ** 1.2-1.7% (Source 2) | ** 0.8-1.2% (Source 2) | ** ≤ 0.15% (Source 2) |  | N/A | N/A | N/A | Balance | N/A | 250 MPa | , buyers must explicitly state these requirements (Source 2).
ASTM A48 Class 20 | ASTM A48 | ** 3.25% to 3.5% (Source 1) or 3.2% to 3.5% (Source 4) | ** 1.8% to 2.3% (Source 1) or 1.8% to 2.4% (Source 4) | ** 0.5% to 0.9% (Source 1, Source 4) | ** 0% to 0.12% (Source 1) or ≤ 0.2% (Source 4) |  | N/A | N/A | N/A | Balance | N/A | 20 gray iron has a minimum tensile strength of 20,000 psi (138 MPa | such as protective covers, frames, handwheels, hammers, handles, pulleys, pump bodies, pipes, and valves (Source 1, Source 4).
JIS G 5501 FC200 | JIS G 5501 | ** 3.3 - 3.5% (Source 4) | ** 1.4 - 2.4% (Source 4) | ** 0.7 - 1% (Source 4) | ** Maximum 0.2% (Source 4) |  | N/A | N/A | N/A | ** Base (Source 1) | N/A | 115 - 205 MPa | (Source 2, Source 4).
EN 1563 GJS-400-15 | EN 1563 | 2.5-3.8%, Silicon (Si): 0.5-2.5%, Manganese (Mn): 0.2-0.5%, Phosphorus (P): ≤0.08%, and Sulfur (S): ≤0.02%. Magnesium (Mg) is also crucial, typically present as 0.03-0.06% residual, to ensure spheroidal graphite formation [Source 1, Source 2, Source 3]. | 0.5-2.5%, Manganese (Mn): 0.2-0.5%, Phosphorus (P): ≤0.08%, and Sulfur (S): ≤0.02%. Magnesium (Mg) is also crucial, typically present as 0.03-0.06% residual, to ensure spheroidal graphite formation [Source 1, Source 2, Source 3]. | 0.2-0.5%, Phosphorus (P): ≤0.08%, and Sulfur (S): ≤0.02%. Magnesium (Mg) is also crucial, typically present as 0.03-0.06% residual, to ensure spheroidal graphite formation [Source 1, Source 2, Source 3]. | ≤0.08%, and Sulfur (S): ≤0.02%. Magnesium (Mg) is also crucial, typically present as 0.03-0.06% residual, to ensure spheroidal graphite formation [Source 1, Source 2, Source 3]. | ≤0.02%. Magnesium (Mg) is also crucial, typically present as 0.03-0.06% residual, to ensure spheroidal graphite formation [Source 1, Source 2, Source 3]. | N/A | N/A | ** 0.03-0.06% residual [Source 3]. Magnesium treatment is a critical step in producing ductile iron, as it converts flake graphite into spheroids, which is necessary for achieving the specified elongation [Source 3]. | Balance | ation [Source 1, Source 2, Source 3]. | 400 MPa | **
EN 1563 GJS-450-10 | EN 1563 | ** 3.50-4.00% (Source 2) or 3.40-3.90% (Source 4) | ** 2.20-2.90% (Source 2, Source 4) | ** 0.3-0.6% (Source 2) or 0.20-0.40% (Source 4) | ** 0.03-0.06% (Source 2) or 0.030-0.050% (Source 4) |  | N/A | ** <0.4% (Source 4) | ** 0.020-0.060% (Source 2, Source 4) | Balance | N/A | 450 MPa | N/A
ASTM A536 60-40-18 | ASTM A536 | N/A | N/A | N/A | N/A | 60,000 psi minimum tensile strength, 40,000 psi minimum yield strength, and 18% minimum elongation (Source 1). | N/A | N/A | N/A | Balance | N/A | N/A | N/A
JIS G 5502 FCD400 | JIS G 5502 | ** Ranges from 3.5% to 4.0% (Source 2, Source 4) or 3.6% to 3.8% (Source 1). Some sources indicate a maximum of 2.5% for FCD400-18, FCD400-18L, FCD400-18A, FCD400-18AL, FCD400-15, and FCD400-15A, which seems to be an outlier or a different interpretation (Source 3). | ** Ranges from 2.0% to 2.7% (Source 1, Source 2, Source 4). Some sources indicate a maximum of 2.7% for FCD400-18, FCD400-18L, FCD400-18A, and FCD400-18AL (Source 3). | ** Typically ≤0.5% (Source 1) or 0.30% maximum (Source 2, Source 4). Some sources indicate a maximum of 0.4% for FCD400-18, FCD400-18L, FCD400-18A, and FCD400-18AL (Source 3). | ** Generally ≤0.03% (Source 1) or 0.05% maximum (Source 2, Source 4). Some sources indicate a maximum of 0.08% for FCD400-18, FCD400-18L, FCD400-18A, FCD400-18AL, FCD400-15, and FCD400-15A (Source 3). |  | N/A | N/A | ** Ranges from 0.03% to 0.05% (Source 1). Some sources indicate a maximum of 0.09% for FCD400-18, FCD400-18L, FCD400-18A, FCD400-18AL, FCD400-15, and FCD400-15A (Source 3). | Balance | N/A | N/A | N/A
BEV auxiliary motor housing material | N/A | N/A | N/A | N/A | N/A | ** | N/A | N/A | N/A | Balance | N/A | N/A | (Source 1, Source 2, Source 3).