## Sheet1
Designation (US/EN/JIS) | Al% | Si% | Cu% | Mg% | Fe% | Mn% | Zn% | Ni% | Ti% | Other elements | Density (g/cm³) | Tensile Strength (MPa) | Casting Method | Applications in Motors | Key Properties
A380 (ADC10) | Balance | 7.5-9.5 | 3.0-4.0 | <=0.1 | <=1.3-2.0 | <=0.5 | <=3.0 | <=0.5 | - | Sn <=0.35, Cr <0.1 | 2.71-2.74 | 317-324 | Die Casting | Motor housings, gearbox casings, end caps, brackets | Excellent castability, good mechanical properties, good thermal conductivity
A383 (ADC12) | Balance | 9.5-11.5 | 2.0-3.0 | 0.1-0.3 | <=1.0-1.3 | <=0.5 | <=2.9-3.0 | <=0.3-0.5 | - | Sn <=0.15 | ~2.7 | 310-325 | Die Casting | Motor housings, transmission cases, engine blocks | Excellent fluidity, improved hot cracking resistance, good strength
A360 | 85.8-90.6 | 9.0-10.0 | <=0.6 | 0.4-0.6 | <=1.3 | <=0.35 | <=0.5 | <=0.5 | - | Sn <=0.15 | 2.6 | 180-320 | Die Casting | Motor housings, marine components | High corrosion resistance, good strength at high temperatures
AlSi9Cu3 (EN AC-46000) | Balance | 8.0-11.0 | 2.0-4.0 | 0.05-0.55 | <=1.3 | <=0.55 | <=1.2 | <=0.55 | <=0.25 | Pb <=0.35, Sn <=0.15 | 2.75 | 240 | Die Casting | Motor housings, engine components | Excellent castability, good strength, poor corrosion resistance
A356 (AlSi7Mg0.3) | 91.1-92.05 | 6.5-7.5 | <=0.20 | 0.25-0.45 | <=0.20 | <=0.10 | <=0.10 | - | <=0.20 | each <=0.05, total <=0.15 | 2.68 | 234-345 | Sand/Permanent Mold | Motor housings, structural components, compressor housings | High strength, excellent castability, good corrosion resistance, heat treatable
A357 (AlSi7Mg0.6) | 92.0-95.0 | 6.5-7.5 | <=0.20 | 0.35-0.70 | <=0.20-0.30 | <=0.10-0.20 | <=0.05-0.10 | - | 0.02-0.20 | Be 0.04-0.07 | 2.65-2.68 | 260-380 | Sand/Permanent Mold/Investment | Motor housings, powertrain components, structural parts | High strength, good corrosion resistance, heat treatable
A319 | Balance | 5.5-6.5 | 3.0-4.0 | 0.1-0.5 | <=1.0 | 0.1-0.5 | <=1.0 | <=0.5 | <=0.25 | each <=0.05 | 2.70 | 185-250 | Die/Sand/Gravity Casting | Motor housings, engine parts, oil pans | Good castability, good machinability, moderate thermal resistance
AlSi10Mg (EN AC-43000) | ~90 | 9-11 | <=0.05 | 0.25-1 | <=0.55 | <=0.45 | <=0.10 | <=0.05 | <=0.15 | Pb <=0.05, Sn <=0.05 | 2.67 | 230-460 | Die Casting/Additive Manufacturing | Motor housings, EV battery trays, heat sinks | High strength, lightweight, good corrosion resistance, suitable for additive manufacturing
LM6 (AlSi12) | Balance | 10-13 | <=0.1 | <=0.1 | <=0.6 | <=0.5 | <=0.1 | <=0.1 | <=0.2 | Pb <=0.1, Sn <=0.05 | ~2.7 | 160-280 | Sand/Die/Gravity Casting | Motor housings, pump parts | Excellent fluidity, excellent corrosion resistance, good ductility
LM24 (AlSi8Cu3) | Balance | 7.5-11.0 | 3.0-4.0 | <=0.3 | <=1.3 | <=0.5 | <=1.0-3.0 | <=0.5 | <=0.2 | Pb <=0.1, Sn <=0.1 | ~2.7 | 180-320 | Die/Gravity Casting | Motor housings, engine components, transmission parts | Excellent castability, high strength, fair corrosion resistance