## Sheet1
Grade | UNS | EN | Cu (min %) | O (max ppm) | Ag (max ppm) | Pb (max ppm) | Bi (max ppm) | Fe (max ppm) | Sb (max ppm) | As (max ppm) | Sn (max ppm) | Zn (max ppm) | Ni (max ppm) | S (max ppm) | P (max ppm) | Se (max ppm) | Te (max ppm) | Cd (max ppm) | Mn (max ppm) | Conductivity (min % IACS) | Standard Reference | Application in Motor Windings | Notes
ETP (C11000 / Cu-ETP) | C11000 | Cu-ETP (CW004A) | 99.90% | 400 (0.040%) | - | 50 (0.005%) | 5 (0.0005%) | - | - | - | - | - | - | - | - | - | - | - | - | 100% | ASTM B3, EN 1977 | General purpose, most common | Silver (Ag) counted in Cu total
OF (C10200 / Cu-OF) | C10200 | Cu-OF (CW008A) | 99.95% | 10 (0.0010%) | 250 (0.025%) | 5 (0.0005%) | 1 (0.0001%) | 10 (0.001%) | 4 (0.0004%) | 5 (0.0005%) | 2 (0.0002%) | 1 (0.0001%) | 10 (0.001%) | 15 (0.0015%) | 3 (0.0003%) | 3 (0.0003%) | 2 (0.0002%) | 1 (0.0001%) | 0.5 (0.00005%) | 101% | ASTM B170, EN 1977 | Premium/high-efficiency motors | Silver (Ag) counted in Cu total
OFE (C10100 / Cu-OFE) | C10100 | Cu-OFE (CW009A) | 99.99% | 5 (0.0005%) | 250 (0.025%) | 5 (0.0005%) | 1 (0.0001%) | 10 (0.001%) | 4 (0.0004%) | 5 (0.0005%) | 2 (0.0002%) | 1 (0.0001%) | 10 (0.001%) | 15 (0.0015%) | 3 (0.0003%) | 3 (0.0003%) | 2 (0.0002%) | 1 (0.0001%) | 0.5 (0.00005%) | 101% | ASTM B170 | High-performance/specialty motors | Silver (Ag) counted in Cu total