## Magnet_Low_Ratio
Grade | Other elements | Br (T) | Hc (kA/m) | BHmax (kJ/m³) | Max Temp (°C) | Density (g/cm³) | Applications | Relative Cost | Nd% | Fe% | B% | Dy% | Tb% | Pr% | Co% | Al% | Cu% | Nb% | Ga%
N35 | - | 1.17-1.21 | >868 | 263-287 | 80 | ~7.5 | Small motors, sensors | Low | 0.29 | 0.64 | 0.01 | 0 | 0 | 0 | 0 | 0 | 0 | 0 | 0
N42 | - | 1.28-1.32 | >955 | 318-342 | 80 | ~7.5 | Small motors, sensors | Medium | 0.29 | 0.64 | 0.01 | 0 | 0 | 0 | 0 | 0 | 0 | 0 | 0
N48 | - | 1.37-1.42 | >955 | 366-390 | 80 | ~7.5 | Medium DC motors | High | 0.29 | 0.63 | 0.01 | 0 | 0 | 0 | 0 | 0 | 0 | 0 | 0
N52 | - | 1.43-1.48 | >955 | 398-422 | 60 | ~7.5 | High-performance motors | Very High | 0.29 | 0.62 | 0.01 | 0 | 0 | 0 | 0 | 0 | 0 | 0 | 0
N35M | - | 1.17-1.21 | >955 | 263-287 | 100 | ~7.5 | Motors, generators | Medium | 0.29 | 0.64 | 0.01 | 0 | 0 | 0 | 0 | 0 | 0 | 0 | 0
N42M | - | 1.28-1.32 | >1114 | 318-342 | 100 | ~7.5 | Motors, generators | High | 0.29 | 0.64 | 0.01 | 0 | 0 | 0 | 0.02 | 0 | 0 | 0 | 0
N48M | - | 1.37-1.42 | >1114 | 366-390 | 100 | ~7.5 | Automotive motors | Very High | 0.29 | 0.63 | 0.01 | 0.02 | 0 | 0 | 0.02 | 0 | 0 | 0 | 0
N50M | - | 1.40-1.45 | >1114 | 382-406 | 100 | ~7.5 | High-temp motors | Very High | 0.29 | 0.62 | 0.01 | 0.02 | 0 | 0 | 0.03 | 0 | 0 | 0 | 0
N35H | - | 1.17-1.21 | >1353 | 263-287 | 120 | ~7.5 | Automotive motors | High | 0.29 | 0.64 | 0.01 | 0.02 | 0 | 0 | 0.02 | 0 | 0 | 0 | 0
N42H | - | 1.28-1.32 | >1353 | 318-342 | 120 | ~7.5 | Automotive motors | Very High | 0.29 | 0.63 | 0.01 | 0.02 | 0 | 0 | 0.03 | 0 | 0 | 0 | 0
N48H | - | 1.37-1.42 | >1353 | 366-390 | 120 | ~7.5 | High-power automotive | Very High | 0.29 | 0.62 | 0.01 | 0.03 | 0 | 0 | 0.04 | 0 | 0 | 0 | 0
N35SH | - | 1.17-1.21 | >1592 | 263-287 | 150 | ~7.6 | Automotive (EPS, starter) | Very High | 0.29 | 0.6 | 0.01 | 0.04 | 0 | 0 | 0.04 | 0 | 0 | 0 | 0
N42SH | - | 1.28-1.32 | >1592 | 318-342 | 150 | ~7.6 | Automotive (EPS, starter) | Very High | 0.29 | 0.6 | 0.01 | 0.04 | 0 | 0 | 0.05 | 0 | 0 | 0 | 0
N45SH | - | 1.32-1.37 | >1592 | 342-366 | 150 | ~7.6 | Automotive (traction) | Highest | 0.29 | 0.6 | 0.01 | 0.05 | 0 | 0 | 0.05 | 0 | 0 | 0 | 0
N48SH | - | 1.37-1.42 | >1592 | 366-390 | 150 | ~7.6 | Automotive (traction) | Highest | 0.29 | 0.6 | 0.01 | 0.05 | 0 | 0 | 0.06 | 0 | 0 | 0 | 0
N35UH | - | 1.17-1.21 | >1990 | 263-287 | 180 | ~7.7 | Automotive (high-temp) | Very High | 0.29 | 0.6 | 0.01 | 0.06 | 0 | 0 | 0.06 | 0 | 0 | 0 | 0
N40UH | - | 1.24-1.28 | >1990 | 302-326 | 180 | ~7.7 | Automotive (high-temp) | Highest | 0.29 | 0.6 | 0.01 | 0.06 | 0 | 0 | 0.07 | 0 | 0 | 0 | 0
N42UH | - | 1.28-1.32 | >1990 | 318-342 | 180 | ~7.7 | Automotive (high-temp) | Highest | 0.29 | 0.6 | 0.01 | 0.07 | 0 | 0 | 0.07 | 0 | 0 | 0 | 0
N45UH | - | 1.32-1.37 | >1990 | 342-366 | 180 | ~7.7 | Automotive (high-temp) | Highest | 0.29 | 0.6 | 0.01 | 0.07 | 0 | 0 | 0.08 | 0 | 0 | 0 | 0
N35EH | - | 1.17-1.21 | >2387 | 263-287 | 200 | ~7.8 | Downhole drilling, aerospace | Highest | 0.29 | 0.6 | 0.01 | 0.08 | 0 | 0 | 0.08 | 0 | 0 | 0 | 0
N38EH | - | 1.22-1.26 | >2387 | 287-310 | 200 | ~7.8 | Downhole drilling, aerospace | Highest | 0.29 | 0.6 | 0.01 | 0.08 | 0 | 0 | 0.09 | 0 | 0 | 0 | 0
N40EH | - | 1.24-1.28 | >2387 | 302-326 | 200 | ~7.8 | Downhole drilling, aerospace | Highest | 0.29 | 0.6 | 0.01 | 0.08 | 0 | 0 | 0.09 | 0 | 0 | 0 | 0
N42EH | - | 1.28-1.32 | >2387 | 318-342 | 200 | ~7.8 | Downhole drilling, aerospace | Highest | 0.29 | 0.6 | 0.01 | 0.08 | 0 | 0 | 0.1 | 0 | 0 | 0 | 0
N35AH | - | 1.17-1.21 | >2387 | 263-287 | 220 | ~7.8 | Extreme temp applications | Highest | 0.29 | 0.6 | 0.01 | 0.09 | 0 | 0 | 0.1 | 0 | 0 | 0 | 0
N38AH | - | 1.22-1.26 | >2387 | 287-310 | 220 | ~7.8 | Extreme temp applications | Highest | 0.29 | 0.6 | 0.01 | 0.09 | 0 | 0 | 0.11 | 0 | 0 | 0 | 0
N40AH | - | 1.24-1.28 | >2387 | 302-326 | 220 | ~7.8 | Extreme temp applications | Highest | 0.29 | 0.6 | 0.01 | 0.09 | 0 | 0 | 0.11 | 0 | 0 | 0 | 0

## Magnet_High_Ratio
Grade | Other elements | Br (T) | Hc (kA/m) | BHmax (kJ/m³) | Max Temp (°C) | Density (g/cm³) | Applications | Relative Cost | Nd% | Fe% | B% | Dy% | Tb% | Pr% | Co% | Al% | Cu% | Nb% | Ga%
N35 | - | 1.17-1.21 | >868 | 263-287 | 80 | ~7.5 | Small motors, sensors | Low | 0.32 | 0.68 | -0.012 | 0 | 0 | 0.01 | 0 | -0.005 | -0.001 | -0.005 | -0.001
N42 | - | 1.28-1.32 | >955 | 318-342 | 80 | ~7.5 | Small motors, sensors | Medium | 0.32 | 0.68 | -0.012 | 0 | 0 | 0.01 | 0 | -0.005 | -0.001 | -0.005 | -0.001
N48 | - | 1.37-1.42 | >955 | 366-390 | 80 | ~7.5 | Medium DC motors | High | 0.32 | 0.67 | -0.012 | 0 | 0 | 0.01 | 0 | -0.005 | -0.001 | -0.005 | -0.001
N52 | - | 1.43-1.48 | >955 | 398-422 | 60 | ~7.5 | High-performance motors | Very High | 0.32 | 0.66 | -0.012 | 0 | 0 | 0.01 | 0 | -0.005 | -0.001 | -0.005 | -0.001
N35M | - | 1.17-1.21 | >955 | 263-287 | 100 | ~7.5 | Motors, generators | Medium | 0.32 | 0.68 | -0.012 | 0.01 | 0 | 0.01 | 0.01 | -0.005 | -0.002 | -0.005 | -0.001
N42M | - | 1.28-1.32 | >1114 | 318-342 | 100 | ~7.5 | Motors, generators | High | 0.32 | 0.68 | -0.012 | 0.01 | 0 | 0.01 | 0.03 | -0.005 | -0.002 | -0.005 | -0.001
N48M | - | 1.37-1.42 | >1114 | 366-390 | 100 | ~7.5 | Automotive motors | Very High | 0.32 | 0.67 | -0.012 | 0.03 | 0 | 0.01 | 0.04 | -0.005 | -0.002 | -0.005 | -0.001
N50M | - | 1.40-1.45 | >1114 | 382-406 | 100 | ~7.5 | High-temp motors | Very High | 0.32 | 0.66 | -0.012 | 0.03 | 0 | 0.01 | 0.05 | -0.005 | -0.002 | -0.005 | -0.001
N35H | - | 1.17-1.21 | >1353 | 263-287 | 120 | ~7.5 | Automotive motors | High | 0.32 | 0.68 | -0.012 | 0.04 | 0 | 0.01 | 0.04 | -0.005 | -0.002 | -0.005 | -0.001
N42H | - | 1.28-1.32 | >1353 | 318-342 | 120 | ~7.5 | Automotive motors | Very High | 0.32 | 0.67 | -0.012 | 0.04 | 0 | 0.01 | 0.05 | -0.005 | -0.002 | -0.005 | -0.001
N48H | - | 1.37-1.42 | >1353 | 366-390 | 120 | ~7.5 | High-power automotive | Very High | 0.32 | 0.66 | -0.012 | 0.05 | 0 | 0.01 | 0.06 | -0.005 | -0.002 | -0.005 | -0.001
N35SH | - | 1.17-1.21 | >1592 | 263-287 | 150 | ~7.6 | Automotive (EPS, starter) | Very High | 0.32 | 0.65 | -0.012 | 0.06 | -0.005 | 0.01 | 0.06 | -0.005 | -0.002 | -0.005 | -0.001
N42SH | - | 1.28-1.32 | >1592 | 318-342 | 150 | ~7.6 | Automotive (EPS, starter) | Very High | 0.32 | 0.65 | -0.012 | 0.06 | -0.005 | 0.01 | 0.07 | -0.005 | -0.002 | -0.005 | -0.001
N45SH | - | 1.32-1.37 | >1592 | 342-366 | 150 | ~7.6 | Automotive (traction) | Highest | 0.32 | 0.65 | -0.012 | 0.07 | -0.005 | 0.01 | 0.07 | -0.005 | -0.002 | -0.005 | -0.001
N48SH | - | 1.37-1.42 | >1592 | 366-390 | 150 | ~7.6 | Automotive (traction) | Highest | 0.32 | 0.65 | -0.012 | 0.07 | -0.005 | 0.01 | 0.08 | -0.005 | -0.002 | -0.005 | -0.001
N35UH | - | 1.17-1.21 | >1990 | 263-287 | 180 | ~7.7 | Automotive (high-temp) | Very High | 0.32 | 0.65 | -0.012 | 0.08 | 0.01 | 0.01 | 0.08 | -0.005 | -0.002 | -0.005 | -0.001
N40UH | - | 1.24-1.28 | >1990 | 302-326 | 180 | ~7.7 | Automotive (high-temp) | Highest | 0.32 | 0.65 | -0.012 | 0.08 | 0.01 | 0.01 | 0.09 | -0.005 | -0.002 | -0.005 | -0.001
N42UH | - | 1.28-1.32 | >1990 | 318-342 | 180 | ~7.7 | Automotive (high-temp) | Highest | 0.32 | 0.65 | -0.012 | 0.09 | 0.01 | 0.01 | 0.09 | -0.005 | -0.002 | -0.005 | -0.001
N45UH | - | 1.32-1.37 | >1990 | 342-366 | 180 | ~7.7 | Automotive (high-temp) | Highest | 0.32 | 0.65 | -0.012 | 0.09 | 0.01 | 0.01 | 0.1 | -0.005 | -0.002 | -0.005 | -0.001
N35EH | - | 1.17-1.21 | >2387 | 263-287 | 200 | ~7.8 | Downhole drilling, aerospace | Highest | 0.32 | 0.65 | -0.012 | 0.1 | 0.01 | 0.01 | 0.1 | -0.005 | -0.002 | -0.005 | -0.001
N38EH | - | 1.22-1.26 | >2387 | 287-310 | 200 | ~7.8 | Downhole drilling, aerospace | Highest | 0.32 | 0.65 | -0.012 | 0.1 | 0.01 | 0.01 | 0.11 | -0.005 | -0.002 | -0.005 | -0.001
N40EH | - | 1.24-1.28 | >2387 | 302-326 | 200 | ~7.8 | Downhole drilling, aerospace | Highest | 0.32 | 0.65 | -0.012 | 0.1 | 0.01 | 0.01 | 0.11 | -0.005 | -0.002 | -0.005 | -0.001
N42EH | - | 1.28-1.32 | >2387 | 318-342 | 200 | ~7.8 | Downhole drilling, aerospace | Highest | 0.32 | 0.65 | -0.012 | 0.1 | 0.01 | 0.01 | 0.12 | -0.005 | -0.002 | -0.005 | -0.001
N35AH | - | 1.17-1.21 | >2387 | 263-287 | 220 | ~7.8 | Extreme temp applications | Highest | 0.32 | 0.65 | -0.012 | 0.11 | 0.01 | 0.01 | 0.12 | -0.005 | -0.002 | -0.005 | -0.001
N38AH | - | 1.22-1.26 | >2387 | 287-310 | 220 | ~7.8 | Extreme temp applications | Highest | 0.32 | 0.65 | -0.012 | 0.11 | 0.01 | 0.01 | 0.13 | -0.005 | -0.002 | -0.005 | -0.001
N40AH | - | 1.24-1.28 | >2387 | 302-326 | 220 | ~7.8 | Extreme temp applications | Highest | 0.32 | 0.65 | -0.012 | 0.11 | 0.01 | 0.01 | 0.13 | -0.005 | -0.002 | -0.005 | -0.001