## NdFeB
Grade | Nd% | Fe% | B% | Dy% | Tb% | Pr% | Co% | Al% | Cu% | Nb% | Ga% | Other elements | Br (T) | Hc (kA/m) | BHmax (kJ/m³) | Max Temp (°C) | Density (g/cm³) | Applications | Relative Cost
N35 | ~29-32 | ~64-68 | ~1.0-1.2 | 0 | 0 | <1 | 0 | <0.5 | <0.1 | <0.5 | <0.1 | - | 1.17-1.21 | >868 | 263-287 | 80 | ~7.5 | Small motors, sensors | Low
N40 | ~29-32 | ~64-68 | ~1.0-1.2 | 0 |  | <1 | 0 | <0.5 | <0.1 | <0.5 | <0.1
N42 | ~29-32 | ~64-68 | ~1.0-1.2 | 0 | 0 | <1 | 0 | <0.5 | <0.1 | <0.5 | <0.1 | - | 1.28-1.32 | >955 | 318-342 | 80 | ~7.5 | Small motors, sensors | Medium
N48 | ~29-32 | ~63-67 | ~1.0-1.2 | 0 | 0 | <1 | 0 | <0.5 | <0.1 | <0.5 | <0.1 | - | 1.37-1.42 | >955 | 366-390 | 80 | ~7.5 | Medium DC motors | High
N52 | ~29-32 | ~62-66 | ~1.0-1.2 | 0 | 0 | <1 | 0 | <0.5 | <0.1 | <0.5 | <0.1 | - | 1.43-1.48 | >955 | 398-422 | 60 | ~7.5 | High-performance motors | Very High
N35M | ~29-32 | ~64-68 | ~1.0-1.2 | <1 | 0 | <1 | <1 | <0.5 | <0.2 | <0.5 | <0.1 | - | 1.17-1.21 | >955 | 263-287 | 100 | ~7.5 | Motors, generators | Medium
N42M | ~29-32 | ~64-68 | ~1.0-1.2 | <1 | 0 | <1 | 2-3 | <0.5 | <0.2 | <0.5 | <0.1 | - | 1.28-1.32 | >1114 | 318-342 | 100 | ~7.5 | Motors, generators | High
N48M | ~29-32 | ~63-67 | ~1.0-1.2 | 2-3 | 0 | <1 | 2-4 | <0.5 | <0.2 | <0.5 | <0.1 | - | 1.37-1.42 | >1114 | 366-390 | 100 | ~7.5 | Automotive motors | Very High
N50M | ~29-32 | ~62-66 | ~1.0-1.2 | 2-3 | 0 | <1 | 3-5 | <0.5 | <0.2 | <0.5 | <0.1 | - | 1.40-1.45 | >1114 | 382-406 | 100 | ~7.5 | High-temp motors | Very High
N35H | ~29-32 | ~64-68 | ~1.0-1.2 | 2-4 | 0 | <1 | 2-4 | <0.5 | <0.2 | <0.5 | <0.1 | - | 1.17-1.21 | >1353 | 263-287 | 120 | ~7.5 | Automotive motors | High
N42H | ~29-32 | ~63-67 | ~1.0-1.2 | 2-4 | 0 | <1 | 3-5 | <0.5 | <0.2 | <0.5 | <0.1 | - | 1.28-1.32 | >1353 | 318-342 | 120 | ~7.5 | Automotive motors | Very High
N48H | ~29-32 | ~62-66 | ~1.0-1.2 | 3-5 | 0 | <1 | 4-6 | <0.5 | <0.2 | <0.5 | <0.1 | - | 1.37-1.42 | >1353 | 366-390 | 120 | ~7.5 | High-power automotive | Very High
N35SH | ~29-32 | ~60-65 | ~1.0-1.2 | 4-6 | <0.5 | <1 | 4-6 | <0.5 | <0.2 | <0.5 | <0.1 | - | 1.17-1.21 | >1592 | 263-287 | 150 | ~7.6 | Automotive (EPS, starter) | Very High
N42SH | ~29-32 | ~60-65 | ~1.0-1.2 | 4-6 | <0.5 | <1 | 5-7 | <0.5 | <0.2 | <0.5 | <0.1 | - | 1.28-1.32 | >1592 | 318-342 | 150 | ~7.6 | Automotive (EPS, starter) | Very High
N45SH | ~29-32 | ~60-65 | ~1.0-1.2 | 5-7 | <0.5 | <1 | 5-7 | <0.5 | <0.2 | <0.5 | <0.1 | - | 1.32-1.37 | >1592 | 342-366 | 150 | ~7.6 | Automotive (traction) | Highest
N48SH | ~29-32 | ~60-65 | ~1.0-1.2 | 5-7 | <0.5 | <1 | 6-8 | <0.5 | <0.2 | <0.5 | <0.1 | - | 1.37-1.42 | >1592 | 366-390 | 150 | ~7.6 | Automotive (traction) | Highest
N35UH | ~29-32 | ~60-65 | ~1.0-1.2 | 6-8 | <1 | <1 | 6-8 | <0.5 | <0.2 | <0.5 | <0.1 | - | 1.17-1.21 | >1990 | 263-287 | 180 | ~7.7 | Automotive (high-temp) | Very High
N40UH | ~29-32 | ~60-65 | ~1.0-1.2 | 6-8 | <1 | <1 | 7-9 | <0.5 | <0.2 | <0.5 | <0.1 | - | 1.24-1.28 | >1990 | 302-326 | 180 | ~7.7 | Automotive (high-temp) | Highest
N42UH | ~29-32 | ~60-65 | ~1.0-1.2 | 7-9 | <1 | <1 | 7-9 | <0.5 | <0.2 | <0.5 | <0.1 | - | 1.28-1.32 | >1990 | 318-342 | 180 | ~7.7 | Automotive (high-temp) | Highest
N45UH | ~29-32 | ~60-65 | ~1.0-1.2 | 7-9 | <1 | <1 | 8-10 | <0.5 | <0.2 | <0.5 | <0.1 | - | 1.32-1.37 | >1990 | 342-366 | 180 | ~7.7 | Automotive (high-temp) | Highest
N35EH | ~29-32 | ~60-65 | ~1.0-1.2 | 8-10 | <1 | <1 | 8-10 | <0.5 | <0.2 | <0.5 | <0.1 | - | 1.17-1.21 | >2387 | 263-287 | 200 | ~7.8 | Downhole drilling, aerospace | Highest
N38EH | ~29-32 | ~60-65 | ~1.0-1.2 | 8-10 | <1 | <1 | 9-11 | <0.5 | <0.2 | <0.5 | <0.1 | - | 1.22-1.26 | >2387 | 287-310 | 200 | ~7.8 | Downhole drilling, aerospace | Highest
N40EH | ~29-32 | ~60-65 | ~1.0-1.2 | 8-10 | <1 | <1 | 9-11 | <0.5 | <0.2 | <0.5 | <0.1 | - | 1.24-1.28 | >2387 | 302-326 | 200 | ~7.8 | Downhole drilling, aerospace | Highest
N42EH | ~29-32 | ~60-65 | ~1.0-1.2 | 8-10 | <1 | <1 | 10-12 | <0.5 | <0.2 | <0.5 | <0.1 | - | 1.28-1.32 | >2387 | 318-342 | 200 | ~7.8 | Downhole drilling, aerospace | Highest
N35AH | ~29-32 | ~60-65 | ~1.0-1.2 | 9-11 | <1 | <1 | 10-12 | <0.5 | <0.2 | <0.5 | <0.1 | - | 1.17-1.21 | >2387 | 263-287 | 220 | ~7.8 | Extreme temp applications | Highest
N38AH | ~29-32 | ~60-65 | ~1.0-1.2 | 9-11 | <1 | <1 | 11-13 | <0.5 | <0.2 | <0.5 | <0.1 | - | 1.22-1.26 | >2387 | 287-310 | 220 | ~7.8 | Extreme temp applications | Highest
N40AH | ~29-32 | ~60-65 | ~1.0-1.2 | 9-11 | <1 | <1 | 11-13 | <0.5 | <0.2 | <0.5 | <0.1 | - | 1.24-1.28 | >2387 | 302-326 | 220 | ~7.8 | Extreme temp applications | Highest

## Ferrite
Type/Grade | Sr/Ba% | Fe% | O% | Other elements | Br (T) | Hc (kA/m) | BHmax (kJ/m³) | Max Temp (°C) | Density (g/cm³) | Applications | Relative Cost
Strontium Ferrite (Y30) | ~15-20 (Sr) | ~40-45 | ~35-40 | - | 0.37-0.40 | 175-210 | 26.0-30.0 | 250 | ~4.9 | Small DC motors, speakers | Very Low
Strontium Ferrite (Y35) | ~15-20 (Sr) | ~40-45 | ~35-40 | - | 0.43-0.45 | 215-239 | 33.1-38.2 | 250 | ~4.9 | Stepper motors, sensors | Low
Strontium Ferrite (Y40) | ~15-20 (Sr) | ~40-45 | ~35-40 | - | 0.44-0.46 | 330-354 | 37.5-41.8 | 250 | ~4.9 | High-performance motors | Medium
Barium Ferrite (Y30) | ~15-20 (Ba) | ~40-45 | ~35-40 | - | 0.36-0.39 | 160-190 | 24.0-28.0 | 250 | ~5.1 | General purpose motors | Very Low